## Litio
Litio(mol%) | Tg(K) | Boro(mol%)
0 | 540 | 100
19.84127 | 736 | 80.15873
20.04 | 748 | 79.96
20 | 741 | 80
15 | 687 | 85
20 | 741 | 80
35 | 759 | 65
43 | 734 | 57
48 | 709 | 52
53 | 647 | 47
57 | 618 | 43
33 | 773 | 67
40 | 754 | 60
50 | 700 | 50
60 | 606 | 40
2 | 558 | 98
3 | 565 | 97
6 | 605 | 94
9 | 637 | 91
11 | 656 | 89
14 | 687 | 86
17 | 717 | 83
24 | 782 | 76
68.75 | 548 | 31.25
70.58823 | 542 | 29.41177
71.42857 | 544 | 28.57143
72.22222 | 545 | 27.77778
72.97298 | 546 | 27.02702
73.33334 | 549 | 26.66666
73.68421 | 546 | 26.31579
65.51724 | 566 | 34.48276
66.66666 | 555 | 33.33334
36.4 | 763 | 63.6
10 | 634 | 90
15 | 699 | 85
20 | 752 | 80
25 | 770 | 75
30 | 770 | 70
35 | 757 | 65
48 | 699 | 52
20 | 736 | 80
2 | 527 | 98
4 | 535 | 96
6 | 558 | 94
8 | 601 | 92
10 | 618 | 90
12 | 640 | 88
14 | 674 | 86
16 | 693 | 84
18 | 720 | 82
20 | 746 | 80
22 | 758 | 78
24 | 762 | 76
26 | 769 | 74
28 | 770 | 72
4.7619 | 570 | 95.2381
9.09091 | 615 | 90.90909
13.04348 | 667 | 86.95652
16.66667 | 705 | 83.33333
23.07692 | 757 | 76.92308
28.57143 | 769 | 71.42857
33.33333 | 773 | 66.66667
37.5 | 755 | 62.5
41.17647 | 741 | 58.82353
44.44445 | 728 | 55.55555
47.36842 | 713 | 52.63158
50 | 687 | 50
54.54546 | 651 | 45.45454
60 | 603 | 40
62.96296 | 583 | 37.03704
60 | 582 | 40
50 | 669 | 50
40 | 741 | 60
50 | 663 | 50
60 | 584 | 40
67 | 557 | 33
25 | 763 | 75
5 | 576 | 95
10 | 640 | 90
12 | 658 | 88
15 | 697 | 85
17 | 719 | 83
20 | 750 | 80
25 | 763 | 75
30 | 766 | 70
35 | 754 | 65
40 | 733 | 60
45 | 704 | 55
55 | 634 | 45
60 | 599 | 40
3.2 | 559 | 96.8
4 | 579 | 96
5.3 | 583 | 94.7
7.4 | 608 | 92.6
4.7619 | 570 | 95.2381
9.09091 | 616 | 90.90909
13.04348 | 668 | 86.95652
16.66667 | 708 | 83.33333
23.07692 | 757 | 76.92308
28.57143 | 769 | 71.42857
33.33333 | 773 | 66.66667
37.5 | 756 | 62.5
41.17647 | 741 | 58.82353
44.44445 | 730 | 55.55555
47.36842 | 714 | 52.63158
50 | 694 | 50
54.54546 | 651 | 45.45454
60 | 602 | 40
65.51724 | 566 | 34.48276
66.66666 | 554 | 33.33334
68.75 | 547 | 31.25
70.58823 | 542 | 29.41177
72.22222 | 543 | 27.77778
72.97298 | 544 | 27.02702
73.33334 | 548 | 26.66666
73.68421 | 546 | 26.31579
40 | 744 | 60
20 | 739 | 80
10 | 628 | 90
30 | 771 | 70
25.14338 | 770 | 74.85662
26.83325 | 770 | 73.16675
28.81152 | 770 | 71.18848
29.94134 | 771 | 70.05866
31.21139 | 775 | 68.78861
34.44197 | 773 | 65.55803
36.22375 | 766 | 63.77625
37.96098 | 761 | 62.03902
38.38853 | 762 | 61.61147
50 | 697 | 50
25 | 773 | 75
33.33333 | 760 | 66.66667
20 | 728 | 80
25 | 759 | 75
40 | 741 | 60
9.91 | 609 | 90.09
14.53 | 670 | 85.47
20 | 727 | 80
24.81 | 759 | 75.19
33.33 | 761 | 66.67
40.12 | 741 | 59.88
30 | 765 | 70
33.3 | 761 | 66.7
10 | 609 | 90
15 | 670 | 85
15.3 | 680 | 84.7
15.3 | 685 | 84.7
15.1 | 691 | 84.9
15.3 | 687 | 84.7
15 | 688 | 85
20 | 749 | 80
33.33333 | 773 | 66.66667
30 | 771 | 70
2.2 | 527 | 97.8
4.2 | 536 | 95.8
6.2 | 558 | 93.8
8.3 | 601 | 91.7
10.4 | 619 | 89.6
12.4 | 640 | 87.6
14.3 | 673 | 85.7
16.3 | 694 | 83.7
18.3 | 720 | 81.7
20.2 | 745 | 79.8
22.2 | 758 | 77.8
24.2 | 762 | 75.8
26.2 | 768 | 73.8
28.2 | 770 | 71.8
40.012 | 732 | 59.988
42.5 | 726 | 57.5
42.5 | 730 | 57.5
67 | 572 | 33
71 | 543 | 29
75 | 540 | 25
83 | 453 | 17
14 | 697 | 86
33 | 773 | 67
33.33333 | 775 | 66.66667
33.33333 | 776 | 66.66667
25 | 770 | 75
33.33333 | 763 | 66.66667
33.33333 | 761 | 66.66667
2.12 | 527 | 97.88
4.22 | 536 | 95.78
6.23 | 559 | 93.77
8.27 | 601 | 91.73
10.33 | 618 | 89.67
12.41 | 641 | 87.59
14.31 | 674 | 85.69
16.27 | 695 | 83.73
18.2 | 720 | 81.8
20.15 | 746 | 79.85
22.14 | 759 | 77.86
24.15 | 763 | 75.85
26.2 | 769 | 73.8
28.12 | 769 | 71.88
45 | 708 | 55
20 | 748 | 80
2 | 554 | 98
5.1 | 600 | 94.9
7 | 607 | 93
10.4 | 636 | 89.6
12.2 | 657 | 87.8
15.2 | 688 | 84.8
17.2 | 715 | 82.8
19 | 732 | 81
20.3 | 747 | 79.7
21.3 | 750 | 78.7
25.2 | 764 | 74.8
2.1 | 552 | 97.9
3.2 | 564 | 96.8
4 | 586 | 96
5.3 | 592 | 94.7
6 | 603 | 94
7.4 | 613 | 92.6
15.3 | 684 | 84.7
15.3 | 690 | 84.7
15.1 | 695 | 84.9
15.3 | 689 | 84.7
15 | 690 | 85

## Sodio
Sodio(mol%) | Tg(K) | Boro(mol%)
0 | 540 | 100
34 | 748 | 66
5 | 591 | 95
10 | 627 | 90
15 | 680 | 85
20 | 729 | 80
25 | 739 | 75
30 | 741 | 70
20 | 719 | 80
11.6 | 630 | 88.4
15 | 667 | 85
16 | 680 | 84
18 | 698 | 82
20.6 | 736 | 79.4
25 | 758 | 75
30.5 | 749 | 69.5
31.8 | 747 | 68.2
7.9 | 605 | 92.1
13.3 | 660 | 86.7
18 | 712 | 82
33.33333 | 749 | 66.66667
20.20202 | 728 | 79.79798
20 | 716 | 80
15.7 | 718 | 84.3
19.6 | 738 | 80.4
24.5 | 752 | 75.5
28.7 | 754 | 71.3
34.4 | 737 | 65.6
38.7 | 720 | 61.3
10 | 629 | 90
15 | 680 | 85
20 | 714 | 80
20 | 715 | 80
5 | 581 | 95
10 | 636 | 90
15 | 681 | 85
20 | 732 | 80
25 | 746 | 75
30 | 746 | 70
35 | 736 | 65
5 | 602 | 95
10 | 662 | 90
15 | 726 | 85
20 | 748 | 80
25 | 764 | 75
30 | 762 | 70
35 | 742 | 65
40 | 718 | 60
65 | 545 | 35
67 | 536 | 33
69 | 526 | 31
70 | 514 | 30
71 | 499 | 29
72 | 470 | 28
33.3 | 743 | 66.7
33 | 748 | 67
20 | 728 | 80
16 | 707 | 84
16.66667 | 703 | 83.33333
23.07692 | 749 | 76.92308
33.33333 | 754 | 66.66667
41.17647 | 717 | 58.82353
61.53846 | 558 | 38.46154
66.66666 | 532 | 33.33334
71.42857 | 517 | 28.57143
75 | 508 | 25
5 | 572 | 95
10 | 630 | 90
15 | 673 | 85
20 | 727 | 80
25 | 746 | 75
30 | 751 | 70
33.3 | 747 | 66.7
35 | 744 | 65
10 | 650 | 90
15 | 690 | 85
20 | 740 | 80
25 | 760 | 75
30 | 755 | 70
33.3 | 750 | 66.7
24 | 746 | 76
20 | 724 | 80
10 | 655 | 90
20 | 737 | 80
25 | 754 | 75
30 | 752 | 70
35 | 736 | 65
25 | 749 | 75
5 | 570 | 95
10 | 629 | 90
15 | 678 | 85
20 | 723 | 80
25 | 741 | 75
30 | 746 | 70
35 | 729 | 65
70 | 515 | 30
5.02691 | 593 | 94.97309
9.99865 | 648 | 90.00135
15.02479 | 693 | 84.97521
19.99518 | 741 | 80.00482
25.01699 | 751 | 74.98301
0.01 | 530 | 99.99
4.4 | 574 | 95.6
8.7 | 613 | 91.3
11.5 | 651 | 88.5
13.7 | 660 | 86.3
15.8 | 687 | 84.2
16.2 | 702 | 83.8
17.4 | 721 | 82.6
18.4 | 726 | 81.6
19.6 | 735 | 80.4
20 | 742 | 80
22.5 | 742 | 77.5
23.6 | 740 | 76.4
28.9 | 737 | 71.1
15 | 720 | 85
25 | 747 | 75
2.2 | 525 | 97.8
4.4 | 547 | 95.6
11.1 | 615 | 88.9
17.6 | 697 | 82.4
26 | 731 | 74
34 | 737 | 66
16.66667 | 702 | 83.33333
23.07692 | 748 | 76.92308
33.33333 | 752 | 66.66667
41.17647 | 715 | 58.82353
61.53846 | 556 | 38.46154
66.66666 | 530 | 33.33334
71.42857 | 516 | 28.57143
75 | 505 | 25
33.33333 | 737 | 66.66667
33.3 | 750 | 66.7
33.3 | 750 | 66.7
20 | 737 | 80
10 | 634 | 90
30 | 750 | 70
70 | 496 | 30
5 | 573 | 95
10 | 620 | 90
15 | 663 | 85
20 | 717 | 80
25 | 731 | 75
30 | 737 | 70
35 | 723 | 65
5.42 | 576 | 94.58
5.33 | 581 | 94.67
5.4 | 556 | 94.6
10 | 637 | 90
12.4 | 641 | 87.6
15 | 682 | 85
17.4 | 687 | 82.6
22.1 | 748 | 77.9
25 | 741 | 75
30 | 743 | 70
32.5 | 741 | 67.5
35 | 734 | 65
33.33333 | 750 | 66.66667
10 | 617 | 90
17.5 | 701 | 82.5
25 | 729 | 75
33.3 | 738 | 66.7
33.33333 | 731 | 66.66667
5.58882 | 573 | 94.41118
5.3 | 579 | 94.7
5.3 | 586 | 94.7
15.5 | 668 | 84.5
15.2 | 671 | 84.8
15 | 673 | 85
24.1 | 734 | 75.9
24.4 | 737 | 75.6
24.2 | 744 | 75.8
15.5 | 667 | 84.5
15 | 667 | 85
20 | 719 | 80
30 | 750 | 70
25 | 753 | 75
30 | 756 | 70
33.33 | 735 | 66.67
33.33 | 735 | 66.67
20 | 754 | 80
30 | 760 | 70
33.33333 | 730 | 66.66667
30 | 760 | 70
40.012 | 716 | 59.988
33.3 | 742 | 66.7
33.33333 | 743 | 66.66667
29 | 753 | 71
71 | 508 | 29
0.5 | 545 | 99.5
1.6 | 551 | 98.4
3.2 | 565 | 96.8
5.2 | 586 | 94.8
7.3 | 610 | 92.7
9.2 | 629 | 90.8
11.2 | 649 | 88.8
13.3 | 669 | 86.7
15.2 | 689 | 84.8
17.5 | 710 | 82.5
19.2 | 727 | 80.8
21.1 | 735 | 78.9
23.1 | 743 | 76.9
25 | 746 | 75
27 | 746 | 73
29 | 744 | 71
31.1 | 743 | 68.9
33.1 | 739 | 66.9
35 | 732 | 65
20 | 724 | 80
25 | 752 | 75
30 | 750 | 70
35 | 743 | 65
33 | 751 | 67
10 | 634 | 90
20 | 737 | 80
30 | 755 | 70
30 | 761 | 70
20 | 755 | 80
5 | 581 | 95
10 | 636 | 90
15 | 681 | 85
20 | 732 | 80
25 | 746 | 75
30 | 746 | 70
35 | 736 | 65
33.33333 | 748 | 66.66667
30 | 748 | 70
40 | 728 | 60
4 | 584 | 96
50 | 662 | 50
10 | 627 | 90
15 | 678 | 85
20 | 729 | 80
25 | 748 | 75
30 | 748 | 70
35 | 733 | 65
33.33333 | 734 | 66.66667
35 | 735 | 65
30 | 742 | 70
20.7 | 727 | 79.3
16.7 | 683 | 83.3
5 | 586 | 95
10 | 627 | 90
15 | 684 | 85
20 | 732 | 80
2.8 | 543 | 97.2
5.4 | 568 | 94.6
8 | 593 | 92
10.7 | 616 | 89.3
13.5 | 646 | 86.5
15.3 | 663 | 84.7
17.5 | 694 | 82.5
19.5 | 717 | 80.5
20.2 | 717 | 79.8
21.3 | 728 | 78.7
23.2 | 732 | 76.8
24.3 | 732 | 75.7
24.6 | 735 | 75.4
25.9 | 734 | 74.1
27.4 | 738 | 72.6
29.8 | 736 | 70.2
32.6 | 737 | 67.4
32.8 | 742 | 67.2
35.4 | 737 | 64.6
38.5 | 732 | 61.5
39 | 727 | 61
25 | 741 | 75
30 | 741 | 70
20 | 725 | 80
20 | 716 | 80
17.6 | 726 | 82.4
5.5 | 600 | 94.5
10.5 | 642 | 89.5
14.4 | 691 | 85.6
14.9 | 688 | 85.1
20.7 | 738 | 79.3
23.2 | 747 | 76.8
24.6 | 748 | 75.4
26 | 750 | 74
27.6 | 749 | 72.4
28.2 | 748 | 71.8
28.6 | 748 | 71.4
31.8 | 746 | 68.2
33 | 744 | 67
34.2 | 740 | 65.8
34.7 | 737 | 65.3
33.33333 | 738 | 66.66667
5 | 566 | 95
5.42 | 573 | 94.58
5.58882 | 576 | 94.41118
5.3 | 583 | 94.7
5.3 | 587 | 94.7
15.5 | 664 | 84.5
15.2 | 675 | 84.8
15 | 678 | 85
24.1 | 735 | 75.9
24.4 | 739 | 75.6
24.2 | 743 | 75.8

## Potassio
Potassio(mol%) | Tg(K) | Boro(mol%)
0 | 540 | 100
25.2 | 708 | 74.8
15.9 | 665 | 84.1
20.4 | 700 | 79.6
23 | 713 | 77
26.3 | 718 | 73.7
27.7 | 710 | 72.3
28.1 | 713 | 71.9
28.8 | 710 | 71.2
31.1 | 703 | 68.9
8 | 598 | 92
24 | 723 | 76
24.5 | 708 | 75.5
25.5 | 718 | 74.5
26.5 | 716 | 73.5
29.5 | 713 | 70.5
30 | 708 | 70
33.3 | 693 | 66.7
15.5 | 663 | 84.5
17.3 | 675 | 82.7
20 | 691 | 80
24.5 | 711 | 75.5
27 | 717 | 73
30.5 | 713 | 69.5
20 | 692 | 80
10 | 621 | 90
15 | 640 | 85
20 | 673 | 80
20 | 675 | 80
30 | 709 | 70
35 | 698 | 65
15 | 641 | 85
7.9 | 598 | 92.1
11.5 | 630 | 88.5
16.3 | 681 | 83.7
19.8 | 681 | 80.2
33.4 | 696 | 66.6
20 | 692 | 80
24 | 707 | 76
9.09091 | 617 | 90.90909
16.66667 | 673 | 83.33333
23.07692 | 703 | 76.92308
25.92592 | 701 | 74.07408
28.57143 | 719 | 71.42857
33.33333 | 705 | 66.66667
37.5 | 678 | 62.5
41.17647 | 643 | 58.82353
5 | 568 | 95
10 | 616 | 90
15 | 657 | 85
20 | 693 | 80
25 | 715 | 75
30 | 717 | 70
35 | 701 | 65
25 | 727 | 75
8.5 | 623 | 91.5
12.7 | 658 | 87.3
17.2 | 685 | 82.8
22.6 | 711 | 77.4
27.5 | 723 | 72.5
33.7 | 706 | 66.3
36.8 | 693 | 63.2
9.09091 | 618 | 90.90909
16.66667 | 675 | 83.33333
23.07692 | 705 | 76.92308
28.57143 | 719 | 71.42857
33.33333 | 705 | 66.66667
37.5 | 678 | 62.5
41.17647 | 643 | 58.82353
25 | 709 | 75
35 | 692 | 65
14.1 | 627 | 85.9
14.1 | 637 | 85.9
14.3 | 644 | 85.7
14.1 | 643 | 85.9
13.48088 | 644 | 86.51912
23 | 704 | 77
33 | 711 | 67
75 | 488 | 25
78 | 485 | 22
80 | 487 | 20
82 | 485 | 18
83 | 486 | 17
15 | 644 | 85
30 | 712 | 70
25 | 721 | 75
30 | 723 | 70
34.8 | 705 | 65.2
40.012 | 682 | 59.988
17 | 675 | 83
33 | 707 | 67
33 | 706 | 67
12.01913 | 638 | 87.98087
5 | 570 | 95
10 | 619 | 90
15 | 660 | 85
20 | 698 | 80
25 | 727 | 75
30 | 719 | 70
35 | 705 | 65
12 | 638 | 88
30 | 719 | 70
7.9 | 584 | 92.1
11.5 | 618 | 88.5
16.3 | 664 | 83.7
19.8 | 673 | 80.2
33.4 | 701 | 66.6
14.1 | 631 | 85.9
14.1 | 639 | 85.9
14.3 | 647 | 85.7
14.1 | 648 | 85.9

## Rubidio
Rubidio(mol%) | Tg(K) | Boro(mol%)
0 | 540 | 100
24 | 687 | 76
9.09091 | 605 | 90.90909
13.04348 | 641 | 86.95652
16.66667 | 660 | 83.33333
23.07692 | 679 | 76.92308
25.92592 | 699 | 74.07408
28.57143 | 723 | 71.42857
33.33333 | 694 | 66.66667
35.48387 | 699 | 64.51613
37.5 | 667 | 62.5
41.17647 | 637 | 58.82353
47.36842 | 633 | 52.63158
61.53846 | 551 | 38.46154
64.28571 | 555 | 35.71429
67.74194 | 527 | 32.25806
68.75 | 518 | 31.25
72.22222 | 497 | 27.77778
75.90362 | 499 | 24.09638
77.27273 | 519 | 22.72727
80 | 503 | 20
5 | 559 | 95
10 | 595 | 90
15 | 628 | 85
20 | 667 | 80
25 | 689 | 75
30 | 691 | 70
35 | 677 | 65
10 | 615 | 90
15 | 660 | 85
25 | 690 | 75
69.23077 | 516 | 30.76923
75.90362 | 495 | 24.09638
64.28571 | 552 | 35.71429
13.04348 | 641 | 86.95652
15.25424 | 644 | 84.74576
23.07692 | 694 | 76.92308
26.47059 | 698 | 73.52941
28.57143 | 723 | 71.42857
33.33333 | 700 | 66.66667
34.64052 | 700 | 65.35948
36.70886 | 696 | 63.29114
41.86047 | 651 | 58.13953
47.36842 | 630 | 52.63158
61.83206 | 550 | 38.16794
25 | 696 | 75
20 | 668 | 80
40.012 | 665 | 59.988
17 | 670 | 83
29 | 697 | 71
5 | 546 | 95
33.3 | 681 | 66.7

## Cesio
Cesio(mol%) | Tg(K) | Boro(mol%)
0 | 540 | 100
25 | 693 | 75
6 | 585 | 94
10 | 607 | 90
15 | 655 | 85
20 | 663 | 80
25 | 713 | 75
30 | 708 | 70
35 | 687 | 65
20 | 663 | 80
9.09091 | 612 | 90.90909
13.04348 | 635 | 86.95652
16.66667 | 650 | 83.33333
25.92592 | 700 | 74.07408
28.57143 | 703 | 71.42857
33.33333 | 690 | 66.66667
41.17647 | 644 | 58.82353
47.36842 | 606 | 52.63158
56.52174 | 558 | 43.47826
58.33333 | 574 | 41.66667
61.53846 | 541 | 38.46154
64.91228 | 514 | 35.08772
68.25397 | 535 | 31.74603
69.23077 | 507 | 30.76923
69.69697 | 462 | 30.30303
73.33334 | 510 | 26.66666
73.68421 | 484 | 26.31579
74.02597 | 505 | 25.97403
76.19048 | 494 | 23.80952
76.74419 | 481 | 23.25581
78.26087 | 485 | 21.73913
5 | 614 | 95
10 | 627 | 90
16.5 | 656 | 83.5
20 | 681 | 80
25 | 696 | 75
29.3 | 690 | 70.7
33.3 | 673 | 66.7
37.1 | 652 | 62.9
40 | 634 | 60
15.25424 | 635 | 84.74576
16.66667 | 648 | 83.33333
26.47059 | 704 | 73.52941
28.57143 | 703 | 71.42857
35.48387 | 688 | 64.51613
42.19653 | 643 | 57.80347
47.08995 | 605 | 52.91005
57.44681 | 557 | 42.55319
57.98319 | 573 | 42.01681
61.83206 | 539 | 38.16794
64.91228 | 513 | 35.08772
68.55346 | 534 | 31.44654
69.1358 | 506 | 30.8642
70.05988 | 460 | 29.94012
73.4748 | 507 | 26.5252
73.61478 | 501 | 26.38522
73.68421 | 503 | 26.31579
74.02597 | 501 | 25.97403
76.24703 | 492 | 23.75297
76.63551 | 480 | 23.36449
78.35498 | 483 | 21.64502
25 | 689 | 75
28.57143 | 700 | 71.42857
6 | 613 | 94
40.012 | 628 | 59.988
14 | 631 | 86