## Sheet1
Litio(mol%) | Tg(K) | Boro(mol%)
0 | 540 | 100
19.84127 | 736 | 80.15873
20.04 | 748 | 79.96
20 | 741 | 80
15 | 687 | 85
20 | 741 | 80
35 | 759 | 65
43 | 734 | 57
48 | 709 | 52
53 | 647 | 47
57 | 618 | 43
33 | 773 | 67
40 | 754 | 60
50 | 700 | 50
60 | 606 | 40
2 | 558 | 98
3 | 565 | 97
6 | 605 | 94
9 | 637 | 91
11 | 656 | 89
14 | 687 | 86
17 | 717 | 83
24 | 782 | 76
68.75 | 548 | 31.25
70.58823 | 542 | 29.41177
71.42857 | 544 | 28.57143
72.22222 | 545 | 27.77778
72.97298 | 546 | 27.02702
73.33334 | 549 | 26.66666
73.68421 | 546 | 26.31579
65.51724 | 566 | 34.48276
66.66666 | 555 | 33.33334
36.4 | 763 | 63.6
10 | 634 | 90
15 | 699 | 85
20 | 752 | 80
25 | 770 | 75
30 | 770 | 70
35 | 757 | 65
48 | 699 | 52
20 | 736 | 80
2 | 527 | 98
4 | 535 | 96
6 | 558 | 94
8 | 601 | 92
10 | 618 | 90
12 | 640 | 88
14 | 674 | 86
16 | 693 | 84
18 | 720 | 82
20 | 746 | 80
22 | 758 | 78
24 | 762 | 76
26 | 769 | 74
28 | 770 | 72
4.7619 | 570 | 95.2381
9.09091 | 615 | 90.90909
13.04348 | 667 | 86.95652
16.66667 | 705 | 83.33333
23.07692 | 757 | 76.92308
28.57143 | 769 | 71.42857
33.33333 | 773 | 66.66667
37.5 | 755 | 62.5
41.17647 | 741 | 58.82353
44.44445 | 728 | 55.55555
47.36842 | 713 | 52.63158
50 | 687 | 50
54.54546 | 651 | 45.45454
60 | 603 | 40
62.96296 | 583 | 37.03704
60 | 582 | 40
50 | 669 | 50
40 | 741 | 60
50 | 663 | 50
60 | 584 | 40
67 | 557 | 33
25 | 763 | 75
5 | 576 | 95
10 | 640 | 90
12 | 658 | 88
15 | 697 | 85
17 | 719 | 83
20 | 750 | 80
25 | 763 | 75
30 | 766 | 70
35 | 754 | 65
40 | 733 | 60
45 | 704 | 55
55 | 634 | 45
60 | 599 | 40
3.2 | 559 | 96.8
4 | 579 | 96
5.3 | 583 | 94.7
7.4 | 608 | 92.6
4.7619 | 570 | 95.2381
9.09091 | 616 | 90.90909
13.04348 | 668 | 86.95652
16.66667 | 708 | 83.33333
23.07692 | 757 | 76.92308
28.57143 | 769 | 71.42857
33.33333 | 773 | 66.66667
37.5 | 756 | 62.5
41.17647 | 741 | 58.82353
44.44445 | 730 | 55.55555
47.36842 | 714 | 52.63158
50 | 694 | 50
54.54546 | 651 | 45.45454
60 | 602 | 40
65.51724 | 566 | 34.48276
66.66666 | 554 | 33.33334
68.75 | 547 | 31.25
70.58823 | 542 | 29.41177
72.22222 | 543 | 27.77778
72.97298 | 544 | 27.02702
73.33334 | 548 | 26.66666
73.68421 | 546 | 26.31579
40 | 744 | 60
20 | 739 | 80
10 | 628 | 90
30 | 771 | 70
25.14338 | 770 | 74.85662
26.83325 | 770 | 73.16675
28.81152 | 770 | 71.18848
29.94134 | 771 | 70.05866
31.21139 | 775 | 68.78861
34.44197 | 773 | 65.55803
36.22375 | 766 | 63.77625
37.96098 | 761 | 62.03902
38.38853 | 762 | 61.61147
50 | 697 | 50
25 | 773 | 75
33.33333 | 760 | 66.66667
20 | 728 | 80
25 | 759 | 75
40 | 741 | 60
9.91 | 609 | 90.09
14.53 | 670 | 85.47
20 | 727 | 80
24.81 | 759 | 75.19
33.33 | 761 | 66.67
40.12 | 741 | 59.88
30 | 765 | 70
33.3 | 761 | 66.7
10 | 609 | 90
15 | 670 | 85
15.3 | 680 | 84.7
15.3 | 685 | 84.7
15.1 | 691 | 84.9
15.3 | 687 | 84.7
15 | 688 | 85
20 | 749 | 80
33.33333 | 773 | 66.66667
30 | 771 | 70
2.2 | 527 | 97.8
4.2 | 536 | 95.8
6.2 | 558 | 93.8
8.3 | 601 | 91.7
10.4 | 619 | 89.6
12.4 | 640 | 87.6
14.3 | 673 | 85.7
16.3 | 694 | 83.7
18.3 | 720 | 81.7
20.2 | 745 | 79.8
22.2 | 758 | 77.8
24.2 | 762 | 75.8
26.2 | 768 | 73.8
28.2 | 770 | 71.8
40.012 | 732 | 59.988
42.5 | 726 | 57.5
42.5 | 730 | 57.5
67 | 572 | 33
71 | 543 | 29
75 | 540 | 25
83 | 453 | 17
14 | 697 | 86
33 | 773 | 67
33.33333 | 775 | 66.66667
33.33333 | 776 | 66.66667
25 | 770 | 75
33.33333 | 763 | 66.66667
33.33333 | 761 | 66.66667
2.12 | 527 | 97.88
4.22 | 536 | 95.78
6.23 | 559 | 93.77
8.27 | 601 | 91.73
10.33 | 618 | 89.67
12.41 | 641 | 87.59
14.31 | 674 | 85.69
16.27 | 695 | 83.73
18.2 | 720 | 81.8
20.15 | 746 | 79.85
22.14 | 759 | 77.86
24.15 | 763 | 75.85
26.2 | 769 | 73.8
28.12 | 769 | 71.88
45 | 708 | 55
20 | 748 | 80
2 | 554 | 98
5.1 | 600 | 94.9
7 | 607 | 93
10.4 | 636 | 89.6
12.2 | 657 | 87.8
15.2 | 688 | 84.8
17.2 | 715 | 82.8
19 | 732 | 81
20.3 | 747 | 79.7
21.3 | 750 | 78.7
25.2 | 764 | 74.8
2.1 | 552 | 97.9
3.2 | 564 | 96.8
4 | 586 | 96
5.3 | 592 | 94.7
6 | 603 | 94
7.4 | 613 | 92.6
15.3 | 684 | 84.7
15.3 | 690 | 84.7
15.1 | 695 | 84.9
15.3 | 689 | 84.7
15 | 690 | 85