## Sheet1
Potassio(mol%) | Tg(K) | Boro(mol%)
0 | 540 | 100
25.2 | 708 | 74.8
15.9 | 665 | 84.1
20.4 | 700 | 79.6
23 | 713 | 77
26.3 | 718 | 73.7
27.7 | 710 | 72.3
28.1 | 713 | 71.9
28.8 | 710 | 71.2
31.1 | 703 | 68.9
8 | 598 | 92
24 | 723 | 76
24.5 | 708 | 75.5
25.5 | 718 | 74.5
26.5 | 716 | 73.5
29.5 | 713 | 70.5
30 | 708 | 70
33.3 | 693 | 66.7
15.5 | 663 | 84.5
17.3 | 675 | 82.7
20 | 691 | 80
24.5 | 711 | 75.5
27 | 717 | 73
30.5 | 713 | 69.5
20 | 692 | 80
10 | 621 | 90
15 | 640 | 85
20 | 673 | 80
20 | 675 | 80
30 | 709 | 70
35 | 698 | 65
15 | 641 | 85
7.9 | 598 | 92.1
11.5 | 630 | 88.5
16.3 | 681 | 83.7
19.8 | 681 | 80.2
33.4 | 696 | 66.6
20 | 692 | 80
24 | 707 | 76
9.09091 | 617 | 90.90909
16.66667 | 673 | 83.33333
23.07692 | 703 | 76.92308
25.92592 | 701 | 74.07408
28.57143 | 719 | 71.42857
33.33333 | 705 | 66.66667
37.5 | 678 | 62.5
41.17647 | 643 | 58.82353
5 | 568 | 95
10 | 616 | 90
15 | 657 | 85
20 | 693 | 80
25 | 715 | 75
30 | 717 | 70
35 | 701 | 65
25 | 727 | 75
8.5 | 623 | 91.5
12.7 | 658 | 87.3
17.2 | 685 | 82.8
22.6 | 711 | 77.4
27.5 | 723 | 72.5
33.7 | 706 | 66.3
36.8 | 693 | 63.2
9.09091 | 618 | 90.90909
16.66667 | 675 | 83.33333
23.07692 | 705 | 76.92308
28.57143 | 719 | 71.42857
33.33333 | 705 | 66.66667
37.5 | 678 | 62.5
41.17647 | 643 | 58.82353
25 | 709 | 75
35 | 692 | 65
14.1 | 627 | 85.9
14.1 | 637 | 85.9
14.3 | 644 | 85.7
14.1 | 643 | 85.9
13.48088 | 644 | 86.51912
23 | 704 | 77
33 | 711 | 67
75 | 488 | 25
78 | 485 | 22
80 | 487 | 20
82 | 485 | 18
83 | 486 | 17
15 | 644 | 85
30 | 712 | 70
25 | 721 | 75
30 | 723 | 70
34.8 | 705 | 65.2
40.012 | 682 | 59.988
17 | 675 | 83
33 | 707 | 67
33 | 706 | 67
12.01913 | 638 | 87.98087
5 | 570 | 95
10 | 619 | 90
15 | 660 | 85
20 | 698 | 80
25 | 727 | 75
30 | 719 | 70
35 | 705 | 65
12 | 638 | 88
30 | 719 | 70
7.9 | 584 | 92.1
11.5 | 618 | 88.5
16.3 | 664 | 83.7
19.8 | 673 | 80.2
33.4 | 701 | 66.6
14.1 | 631 | 85.9
14.1 | 639 | 85.9
14.3 | 647 | 85.7
14.1 | 648 | 85.9