## Sheet1
Rubidio(mol%) | Tg(K) | Boro(mol%)
0 | 540 | 100
24 | 687 | 76
9.09091 | 605 | 90.90909
13.04348 | 641 | 86.95652
16.66667 | 660 | 83.33333
23.07692 | 679 | 76.92308
25.92592 | 699 | 74.07408
28.57143 | 723 | 71.42857
33.33333 | 694 | 66.66667
35.48387 | 699 | 64.51613
37.5 | 667 | 62.5
41.17647 | 637 | 58.82353
47.36842 | 633 | 52.63158
61.53846 | 551 | 38.46154
64.28571 | 555 | 35.71429
67.74194 | 527 | 32.25806
68.75 | 518 | 31.25
72.22222 | 497 | 27.77778
75.90362 | 499 | 24.09638
77.27273 | 519 | 22.72727
80 | 503 | 20
5 | 559 | 95
10 | 595 | 90
15 | 628 | 85
20 | 667 | 80
25 | 689 | 75
30 | 691 | 70
35 | 677 | 65
10 | 615 | 90
15 | 660 | 85
25 | 690 | 75
69.23077 | 516 | 30.76923
75.90362 | 495 | 24.09638
64.28571 | 552 | 35.71429
13.04348 | 641 | 86.95652
15.25424 | 644 | 84.74576
23.07692 | 694 | 76.92308
26.47059 | 698 | 73.52941
28.57143 | 723 | 71.42857
33.33333 | 700 | 66.66667
34.64052 | 700 | 65.35948
36.70886 | 696 | 63.29114
41.86047 | 651 | 58.13953
47.36842 | 630 | 52.63158
61.83206 | 550 | 38.16794
25 | 696 | 75
20 | 668 | 80
40.012 | 665 | 59.988
17 | 670 | 83
29 | 697 | 71
5 | 546 | 95
33.3 | 681 | 66.7
Rubidio(mol%) | Tg(K) | Boro(mol%)
0 | 540 | 100
24 | 687 | 76
9.09091 | 605 | 90.90909
13.04348 | 641 | 86.95652
16.66667 | 660 | 83.33333
23.07692 | 679 | 76.92308
25.92592 | 699 | 74.07408
28.57143 | 723 | 71.42857
33.33333 | 694 | 66.66667
35.48387 | 699 | 64.51613
37.5 | 667 | 62.5
41.17647 | 637 | 58.82353
47.36842 | 633 | 52.63158
61.53846 | 551 | 38.46154
64.28571 | 555 | 35.71429
67.74194 | 527 | 32.25806
68.75 | 518 | 31.25
72.22222 | 497 | 27.77778
75.90362 | 499 | 24.09638
77.27273 | 519 | 22.72727
80 | 503 | 20
5 | 559 | 95
10 | 595 | 90
15 | 628 | 85
20 | 667 | 80
25 | 689 | 75
30 | 691 | 70
35 | 677 | 65
10 | 615 | 90
15 | 660 | 85
25 | 690 | 75
69.23077 | 516 | 30.76923
75.90362 | 495 | 24.09638
64.28571 | 552 | 35.71429
13.04348 | 641 | 86.95652
15.25424 | 644 | 84.74576
23.07692 | 694 | 76.92308
26.47059 | 698 | 73.52941
28.57143 | 723 | 71.42857
33.33333 | 700 | 66.66667
34.64052 | 700 | 65.35948
36.70886 | 696 | 63.29114
41.86047 | 651 | 58.13953
47.36842 | 630 | 52.63158
61.83206 | 550 | 38.16794
25 | 696 | 75
20 | 668 | 80
40.012 | 665 | 59.988
17 | 670 | 83
29 | 697 | 71
5 | 546 | 95
33.3 | 681 | 66.7
Rubidio(mol%) | Tg(K) | Boro(mol%)
0 | 540 | 100
24 | 687 | 76
9.09091 | 605 | 90.90909
13.04348 | 641 | 86.95652