## Sheet1
Sodio(mol%) | Tg(K) | Boro(mol%)
0 | 540 | 100
34 | 748 | 66
5 | 591 | 95
10 | 627 | 90
15 | 680 | 85
20 | 729 | 80
25 | 739 | 75
30 | 741 | 70
20 | 719 | 80
11.6 | 630 | 88.4
15 | 667 | 85
16 | 680 | 84
18 | 698 | 82
20.6 | 736 | 79.4
25 | 758 | 75
30.5 | 749 | 69.5
31.8 | 747 | 68.2
7.9 | 605 | 92.1
13.3 | 660 | 86.7
18 | 712 | 82
33.33333 | 749 | 66.66667
20.20202 | 728 | 79.79798
20 | 716 | 80
15.7 | 718 | 84.3
19.6 | 738 | 80.4
24.5 | 752 | 75.5
28.7 | 754 | 71.3
34.4 | 737 | 65.6
38.7 | 720 | 61.3
10 | 629 | 90
15 | 680 | 85
20 | 714 | 80
20 | 715 | 80
5 | 581 | 95
10 | 636 | 90
15 | 681 | 85
20 | 732 | 80
25 | 746 | 75
30 | 746 | 70
35 | 736 | 65
5 | 602 | 95
10 | 662 | 90
15 | 726 | 85
20 | 748 | 80
25 | 764 | 75
30 | 762 | 70
35 | 742 | 65
40 | 718 | 60
65 | 545 | 35
67 | 536 | 33
69 | 526 | 31
70 | 514 | 30
71 | 499 | 29
72 | 470 | 28
33.3 | 743 | 66.7
33 | 748 | 67
20 | 728 | 80
16 | 707 | 84
16.66667 | 703 | 83.33333
23.07692 | 749 | 76.92308
33.33333 | 754 | 66.66667
41.17647 | 717 | 58.82353
61.53846 | 558 | 38.46154
66.66666 | 532 | 33.33334
71.42857 | 517 | 28.57143
75 | 508 | 25
5 | 572 | 95
10 | 630 | 90
15 | 673 | 85
20 | 727 | 80
25 | 746 | 75
30 | 751 | 70
33.3 | 747 | 66.7
35 | 744 | 65
10 | 650 | 90
15 | 690 | 85
20 | 740 | 80
25 | 760 | 75
30 | 755 | 70
33.3 | 750 | 66.7
24 | 746 | 76
20 | 724 | 80
10 | 655 | 90
20 | 737 | 80
25 | 754 | 75
30 | 752 | 70
35 | 736 | 65
25 | 749 | 75
5 | 570 | 95
10 | 629 | 90
15 | 678 | 85
20 | 723 | 80
25 | 741 | 75
30 | 746 | 70
35 | 729 | 65
70 | 515 | 30
5.02691 | 593 | 94.97309
9.99865 | 648 | 90.00135
15.02479 | 693 | 84.97521
19.99518 | 741 | 80.00482
25.01699 | 751 | 74.98301
0.01 | 530 | 99.99
4.4 | 574 | 95.6
8.7 | 613 | 91.3
11.5 | 651 | 88.5
13.7 | 660 | 86.3
15.8 | 687 | 84.2
16.2 | 702 | 83.8
17.4 | 721 | 82.6
18.4 | 726 | 81.6
19.6 | 735 | 80.4
20 | 742 | 80
22.5 | 742 | 77.5
23.6 | 740 | 76.4
28.9 | 737 | 71.1
15 | 720 | 85
25 | 747 | 75
2.2 | 525 | 97.8
4.4 | 547 | 95.6
11.1 | 615 | 88.9
17.6 | 697 | 82.4
26 | 731 | 74
34 | 737 | 66
16.66667 | 702 | 83.33333
23.07692 | 748 | 76.92308
33.33333 | 752 | 66.66667
41.17647 | 715 | 58.82353
61.53846 | 556 | 38.46154
66.66666 | 530 | 33.33334
71.42857 | 516 | 28.57143
75 | 505 | 25
33.33333 | 737 | 66.66667
33.3 | 750 | 66.7
33.3 | 750 | 66.7
20 | 737 | 80
10 | 634 | 90
30 | 750 | 70
70 | 496 | 30
5 | 573 | 95
10 | 620 | 90
15 | 663 | 85
20 | 717 | 80
25 | 731 | 75
30 | 737 | 70
35 | 723 | 65
5.42 | 576 | 94.58
5.33 | 581 | 94.67
5.4 | 556 | 94.6
10 | 637 | 90
12.4 | 641 | 87.6
15 | 682 | 85
17.4 | 687 | 82.6
22.1 | 748 | 77.9
25 | 741 | 75
30 | 743 | 70
32.5 | 741 | 67.5
35 | 734 | 65
33.33333 | 750 | 66.66667
10 | 617 | 90
17.5 | 701 | 82.5
25 | 729 | 75
33.3 | 738 | 66.7
33.33333 | 731 | 66.66667
5.58882 | 573 | 94.41118
5.3 | 579 | 94.7
5.3 | 586 | 94.7
15.5 | 668 | 84.5
15.2 | 671 | 84.8
15 | 673 | 85
24.1 | 734 | 75.9
24.4 | 737 | 75.6
24.2 | 744 | 75.8
15.5 | 667 | 84.5
15 | 667 | 85
20 | 719 | 80
30 | 750 | 70
25 | 753 | 75
30 | 756 | 70
33.33 | 735 | 66.67
33.33 | 735 | 66.67
20 | 754 | 80
30 | 760 | 70
33.33333 | 730 | 66.66667
30 | 760 | 70
40.012 | 716 | 59.988
33.3 | 742 | 66.7
33.33333 | 743 | 66.66667
29 | 753 | 71
71 | 508 | 29
0.5 | 545 | 99.5
1.6 | 551 | 98.4
3.2 | 565 | 96.8
5.2 | 586 | 94.8
7.3 | 610 | 92.7
9.2 | 629 | 90.8
11.2 | 649 | 88.8
13.3 | 669 | 86.7
15.2 | 689 | 84.8
17.5 | 710 | 82.5
19.2 | 727 | 80.8
21.1 | 735 | 78.9
23.1 | 743 | 76.9
25 | 746 | 75
27 | 746 | 73
29 | 744 | 71
31.1 | 743 | 68.9
33.1 | 739 | 66.9
35 | 732 | 65
20 | 724 | 80
25 | 752 | 75
30 | 750 | 70
35 | 743 | 65
33 | 751 | 67
10 | 634 | 90
20 | 737 | 80
30 | 755 | 70
30 | 761 | 70
20 | 755 | 80
5 | 581 | 95
10 | 636 | 90
15 | 681 | 85
20 | 732 | 80
25 | 746 | 75
30 | 746 | 70
35 | 736 | 65
33.33333 | 748 | 66.66667
30 | 748 | 70
40 | 728 | 60
4 | 584 | 96
50 | 662 | 50
10 | 627 | 90
15 | 678 | 85
20 | 729 | 80
25 | 748 | 75
30 | 748 | 70
35 | 733 | 65
33.33333 | 734 | 66.66667
35 | 735 | 65
30 | 742 | 70
20.7 | 727 | 79.3
16.7 | 683 | 83.3
5 | 586 | 95
10 | 627 | 90
15 | 684 | 85
20 | 732 | 80
2.8 | 543 | 97.2
5.4 | 568 | 94.6
8 | 593 | 92
10.7 | 616 | 89.3
13.5 | 646 | 86.5
15.3 | 663 | 84.7
17.5 | 694 | 82.5
19.5 | 717 | 80.5
20.2 | 717 | 79.8
21.3 | 728 | 78.7
23.2 | 732 | 76.8
24.3 | 732 | 75.7
24.6 | 735 | 75.4
25.9 | 734 | 74.1
27.4 | 738 | 72.6
29.8 | 736 | 70.2
32.6 | 737 | 67.4
32.8 | 742 | 67.2
35.4 | 737 | 64.6
38.5 | 732 | 61.5
39 | 727 | 61
25 | 741 | 75
30 | 741 | 70
20 | 725 | 80
20 | 716 | 80
17.6 | 726 | 82.4
5.5 | 600 | 94.5
10.5 | 642 | 89.5
14.4 | 691 | 85.6
14.9 | 688 | 85.1
20.7 | 738 | 79.3
23.2 | 747 | 76.8
24.6 | 748 | 75.4
26 | 750 | 74
27.6 | 749 | 72.4
28.2 | 748 | 71.8
28.6 | 748 | 71.4
31.8 | 746 | 68.2
33 | 744 | 67
34.2 | 740 | 65.8
34.7 | 737 | 65.3
33.33333 | 738 | 66.66667
5 | 566 | 95
5.42 | 573 | 94.58
5.58882 | 576 | 94.41118
5.3 | 583 | 94.7
5.3 | 587 | 94.7
15.5 | 664 | 84.5
15.2 | 675 | 84.8
15 | 678 | 85
24.1 | 735 | 75.9
24.4 | 739 | 75.6
24.2 | 743 | 75.8