## Sheet1
Cesio(mol%) | Tg(K) | Boro(mol%)
0 | 540 | 100
25 | 693 | 75
6 | 585 | 94
10 | 607 | 90
15 | 655 | 85
20 | 663 | 80
25 | 713 | 75
30 | 708 | 70
35 | 687 | 65
20 | 663 | 80
9.09091 | 612 | 90.90909
13.04348 | 635 | 86.95652
16.66667 | 650 | 83.33333
25.92592 | 700 | 74.07408
28.57143 | 703 | 71.42857
33.33333 | 690 | 66.66667
41.17647 | 644 | 58.82353
47.36842 | 606 | 52.63158
56.52174 | 558 | 43.47826
58.33333 | 574 | 41.66667
61.53846 | 541 | 38.46154
64.91228 | 514 | 35.08772
68.25397 | 535 | 31.74603
69.23077 | 507 | 30.76923
69.69697 | 462 | 30.30303
73.33334 | 510 | 26.66666
73.68421 | 484 | 26.31579
74.02597 | 505 | 25.97403
76.19048 | 494 | 23.80952
76.74419 | 481 | 23.25581
78.26087 | 485 | 21.73913
5 | 614 | 95
10 | 627 | 90
16.5 | 656 | 83.5
20 | 681 | 80
25 | 696 | 75
29.3 | 690 | 70.7
33.3 | 673 | 66.7
37.1 | 652 | 62.9
40 | 634 | 60
15.25424 | 635 | 84.74576
16.66667 | 648 | 83.33333
26.47059 | 704 | 73.52941
28.57143 | 703 | 71.42857
35.48387 | 688 | 64.51613
42.19653 | 643 | 57.80347
47.08995 | 605 | 52.91005
57.44681 | 557 | 42.55319
57.98319 | 573 | 42.01681
61.83206 | 539 | 38.16794
64.91228 | 513 | 35.08772
68.55346 | 534 | 31.44654
69.1358 | 506 | 30.8642
70.05988 | 460 | 29.94012
73.4748 | 507 | 26.5252
73.61478 | 501 | 26.38522
73.68421 | 503 | 26.31579
74.02597 | 501 | 25.97403
76.24703 | 492 | 23.75297
76.63551 | 480 | 23.36449
78.35498 | 483 | 21.64502
25 | 689 | 75
28.57143 | 700 | 71.42857
6 | 613 | 94
40.012 | 628 | 59.988
14 | 631 | 86